## Physical and Chemical compositi
| Specific Gravity | Normal Consistency | SiO2 | Fe2O3 | Na2O | SO3 | Al2O3 | CaO | K2O | MgO | LOI
% | 3.23 | 32 | 20.98 | 3.92 | 0.28 | 2.36 | 5.42 | 62.85 | 0.53 | 1.76 | 1.9

## Concrete Mix Design
Mix ID | Coarse Aggregate | Fine Aggregate | Cement | Water | Cell Concentration
MG 100 | 1457 | 940 | 400 | 168 | -
MG 106 | 1457 | 940 | 400 | 168 | 106 CFU/ml
MG 107 | 1457 | 940 | 400 | 168 | 107 CFU/ml
MG 108 | 1457 | 940 | 400 | 168 | 108 CFU/ml

## Compressive
| Bacteria cell quantity | 0 | 10^6 | 10^7 | 10^8
Strength Days
7 |  | 20 | 25 | 28 | 26
28 |  | 35 | 36 | 40 | 38
56 |  | 38 | 42 | 43 | 40
90 |  | 39 | 47 | 48 | 46
180 |  | 41 | 52 | 53 | 51

## Split Tensile
| Bacteria cell quantity | 0 | 10^6 | 10^7 | 10^8
Strength Days
7 |  | 2.2 | 2.7 | 2.8 | 2.6
28 |  | 3.8 | 5 | 5.6 | 4.2
56 |  | 4.2 | 6.4 | 6.8 | 5.2
90 |  | 5.8 | 7 | 8.2 | 5.8
180 |  | 6.2 | 9 | 9.9 | 8

## Flexure
| Bacteria cell quantity | 0 | 10^6 | 10^7 | 10^8
Strength Days
7 |  | 1.9 | 2.6 | 2.8 | 2.5
28 |  | 3.3 | 5.2 | 5.3 | 4.9
56 |  | 4.8 | 7 | 7.2 | 6.9
90 |  | 5.7 | 7.1 | 7.9 | 7
180 |  | 6.7 | 9.1 | 9.2 | 8.9

## regression fig 7
| Compressive Strength | Slip Tensile Strength
7 days | 20 | 2.2
28 days | 35 | 3.8
56 days | 38 | 4.2
90 days | 39 | 5.8
180 days | 41 | 6.2

## regression fig 8
| Compressive Strength | Slip Tensile Strength
7 days | 25 | 2.7
28 days | 36 | 5
56 days | 42 | 6.4
90 days | 47 | 7
180 days | 52 | 9

## regression fig 9
| Compressive Strength | Slip Tensile Strength
7 days | 28 | 2.8
28 days | 40 | 5.6
56 days | 43 | 6.8
90 days | 48 | 8.2
180 days | 53 | 9.9

## regression fig 10
| Compressive Strength | Slip Tensile Strength
7 days | 26 | 2.6
28 days | 38 | 4.2
56 days | 40 | 5.2
90 days | 46 | 5.8
180 days | 51 | 8